## Mix Design
Input Parameters | Values | Unit | Output Parameters | Values | Unit
Grade of Concrete (f_ck) | 25 | MPa | Cement Content (kg/m³) | 413.3333 | kg/m³
Target Mean Strength (f_target) | 31.6 | MPa | Fine Aggregate (kg/m³) | 628 | kg/m³
Water-Cement Ratio | 0.45 |  | Coarse Aggregate (kg/m³) | 34.0725 | kg/m³
Water Content | 186 | liters | Water Content | 186 | liters
Cement Content | 413.3333 | kg/m³ | Mix Proportion (C:F:CA) | 1: 1.52: 3.04
Specific Gravity of Cement | 3.15
Specific Gravity of Coarse Aggregate | 2.74
Specific Gravity of Fine Aggregate | 2.65
Fine Aggregate (% volume) | 35 | %
Coarse Aggregate Bulk Density | 1600 | kg/m³
Workability (slump) | 100 | mm